## Summary
Water hyacinth / epoxy tensile-strength extraction (Sulardjaka et al., 2023)
Staged extraction, not merged into any project dataset. Water hyacinth only; not pooled with Ipomoea carnea.
Verified rows (incl. baseline) | 6
Verified fibre-composite observations | 5
Matrix-only baseline rows | 1
Graph-estimate rows (not verified) | 4
Unresolved text/figure conflicts | 3
Max verified tensile strength (MPa) | 61
Min verified fibre-composite strength (MPa) | 45
Specimen-level data available? | No
Ready for modelling? | No
Sheets: Verified ¦ Graph estimates ¦ Conflicts ¦ Source & limitations
Page refs: PDF page = journal page - 25. Fig. 6 is on journal p.30.

## Verified
Obs ID | Fibre loading (wt%) | Treatment | Conc. | Duration (h) | Tensile strength (MPa) | Value basis | Fibre composite? | Text location | Figure location | Cross-check | Test method | Fibre / form | Matrix | Process | Statistic | Notes
WH001 | 0 | none (neat epoxy baseline) | n/a | n/a | 41 | directly_reported_text | False | p.29 Sec 5.3 (41->59 MPa; 41->55 MPa); p.31 Concl. 3 | Fig. 6 (p.30), x=0 | text and Fig. 6 agree (~41) | ASTM D3039 (composite); ASTM D638 (neat resin) | unidirectional, mechanically extracted strands | Epoxy Bakelite EPR 174 + hardener V-140 | hand lay-up; 5 MPa compaction; water-jet cut | not stated (single value per condition; mean/SD/error bars absent) | Matrix-only baseline; exclude from fibre-composite modelling subsets. Text never labels 41 MPa explicitly as neat resin; inferred from 0 wt% start of series.
WH002 | 25 | none (untreated) | n/a | n/a | 45 | directly_reported_text | True | p.29 Sec 5.3; p.31 Concl. 3 | Fig. 6 (p.30), Untreated @25 | text and Fig. 6 agree (~45) | ASTM D3039 (composite); ASTM D638 (neat resin) | unidirectional, mechanically extracted strands | Epoxy Bakelite EPR 174 + hardener V-140 | hand lay-up; 5 MPa compaction; water-jet cut | not stated (single value per condition; mean/SD/error bars absent)
WH003 | 15 | alkali (NaOH) | 5% | 24 | 55 | directly_reported_text | True | p.29 Sec 5.3; p.31 Concl. 3 | Fig. 6 (p.30), 5% NaOH @15 | text and Fig. 6 agree (~55) | ASTM D3039 (composite); ASTM D638 (neat resin) | unidirectional, mechanically extracted strands | Epoxy Bakelite EPR 174 + hardener V-140 | hand lay-up; 5 MPa compaction; water-jet cut | not stated (single value per condition; mean/SD/error bars absent) | NaOH conc. basis (w/w, w/v) not stated.
WH004 | 25 | alkali (NaOH) | 5% | 24 | 58 | directly_reported_text | True | p.29 Sec 5.3; p.31 Concl. 3 | Fig. 6 (p.30), 5% NaOH @25 | text and Fig. 6 agree (~58) | ASTM D3039 (composite); ASTM D638 (neat resin) | unidirectional, mechanically extracted strands | Epoxy Bakelite EPR 174 + hardener V-140 | hand lay-up; 5 MPa compaction; water-jet cut | not stated (single value per condition; mean/SD/error bars absent) | NaOH conc. basis not stated.
WH005 | 15 | esterification (acetic anhydride; paper also writes CH3COOH) | not reported | 24 | 59 | directly_reported_text | True | p.29 Sec 5.3; p.31 Concl. 3 | Fig. 6 (p.30), AA @15 | text and Fig. 6 agree (~59) | ASTM D3039 (composite); ASTM D638 (neat resin) | unidirectional, mechanically extracted strands | Epoxy Bakelite EPR 174 + hardener V-140 | hand lay-up; 5 MPa compaction; water-jet cut | not stated (single value per condition; mean/SD/error bars absent) | Reagent identity ambiguous in paper (acetic acid vs anhydride); concentration/temperature absent.
WH006 | 25 | esterification (acetic anhydride; paper also writes CH3COOH) | not reported | 24 | 61 | directly_reported_text | True | p.29 Sec 5.3; p.31 Concl. 3 (highest AA value) | Fig. 6 (p.30), AA @25 | text and Fig. 6 agree (~61) | ASTM D3039 (composite); ASTM D638 (neat resin) | unidirectional, mechanically extracted strands | Epoxy Bakelite EPR 174 + hardener V-140 | hand lay-up; 5 MPa compaction; water-jet cut | not stated (single value per condition; mean/SD/error bars absent) | Same reagent ambiguity as WH005.

## Graph estimates
Est. ID | Fibre loading (wt%) | Treatment | Conc. | Tensile strength (MPa, est.) | Value basis | Text location | Figure location | Reliability note
WHE01 | 15 | none (untreated) | n/a | 43 | graph_estimate | not stated numerically | Fig. 6 (p.30), Untreated @15 | read ~±1 MPa; no text value
WHE02 | 15 | alkali (NaOH) | 10% | 41 | graph_estimate | p.29-30 qualitative only ('did not affect') | Fig. 6 (p.30), 10% NaOH @15 | read ~±1 MPa
WHE03 | 25 | alkali (NaOH) | 10% | 41 | graph_estimate | p.29-30 qualitative only | Fig. 6 (p.30), 10% NaOH @25 | read ~±1 MPa
WHE04 | 35 | esterification (acetic anhydride) | not reported | 64.5 | graph_estimate | p.29 'about 7%' above 61 MPa (~65, derived) | Fig. 6 (p.30), AA @35 | figure ~64-65 and text-derived ~65 are consistent; still an estimate

## Conflicts
Conflict ID | Treatment | Loading (wt%) | Text value | Fig. 6 estimate | Status
WHC01 | untreated | 35 | 67 MPa (p.29; p.31 Concl.3) | ~54 MPa | UNRESOLVED
WHC02 | 5% NaOH | 35 | 51 MPa (p.29; p.31 Concl.3; '12% reduction') | ~59 MPa (curve rises, not falls) | UNRESOLVED
WHC03 | 10% NaOH | 35 | 35 MPa (p.30; p.31 Concl.3) | ~42 MPa | UNRESOLVED
WHC04 | AA | 35 | ~65 MPa derived from '7%' (not stated as a number) | ~64-65 MPa | consistent but estimate only

## Source & limitations
Source ID | WH-EPOXY-SULARDJAKA-2023
Title | The effect of alkalization and esterification treatment on mechanical properties of water hyacinth fiber reinforced epoxy-resin composite
Authors | Sulardjaka Sulardjaka; Norman Iskandar; Parlindungan Manik; Dwi Satrio Nurseto
Journal | Eastern-European Journal of Enterprise Technologies 1 (12(121))
Year / pages | 2023 / 26-33
DOI | 10.15587/1729-4061.2023.274064
Page mapping | PDF page = journal page - 25
Licence | CC BY
Data availability | Manuscript has no associated data (p.31)
Material family | water hyacinth (NOT Ipomoea carnea)
Limitation 1 | No EcoFiber schema, source register, audit/readiness scripts or test suite were in the upload; columns are provisional and not merged into any project dataset.
Limitation 2 | No specimen-level data, no mean/SD statement, no error bars; one value per condition.
Limitation 3 | Fig. 7 (labelled elongation) is a byte-identical image of Fig. 6 with a tensile-strength axis; elongation cannot be read from figures.
Limitation 4 | Text and Fig. 6 disagree at 35 wt% for all four series; those values excluded (see Conflicts).
Limitation 5 | Abstract lists 2/5/10% NaOH; methods/results report only 5% and 10%.
Limitation 6 | Esterification reagent written as both CH3COOH and acetic anhydride; concentration, temperature, resin mix ratio, cure schedule, crosshead speed and specimen geometry not reported.
Limitation 7 | Water hyacinth data kept separate from Ipomoea carnea; not pooled or interchangeable.
Lead (unverified) | Authors' earlier Heliyon 2022 paper (ref. 40) may hold fuller data.
Readiness (tensile strength) | Not ready for modelling: 5 usable points from one paper and a text/figure conflict at the highest loading.